## Sheet1
Wavelength (nm) | Cr (n) | Cr (k)
350 | 1.35111 | 3.16328
351 | 1.35442 | 3.16828
352 | 1.35758 | 3.17343
353 | 1.36062 | 3.17872
354 | 1.36353 | 3.18417
355 | 1.36633 | 3.18977
356 | 1.36903 | 3.19554
357 | 1.37163 | 3.20147
358 | 1.37415 | 3.20756
359 | 1.37659 | 3.21382
360 | 1.37897 | 3.22026
361 | 1.38128 | 3.22686
362 | 1.38355 | 3.23364
363 | 1.38578 | 3.24059
364 | 1.38798 | 3.24772
365 | 1.39015 | 3.25501
366 | 1.39231 | 3.26248
367 | 1.39447 | 3.27012
368 | 1.39662 | 3.27793
369 | 1.39878 | 3.2859
370 | 1.40096 | 3.29404
371 | 1.40317 | 3.30234
372 | 1.4054 | 3.31081
373 | 1.40767 | 3.31943
374 | 1.40998 | 3.3282
375 | 1.41233 | 3.33713
376 | 1.41475 | 3.34621
377 | 1.41722 | 3.35543
378 | 1.41976 | 3.36479
379 | 1.42237 | 3.37429
380 | 1.42505 | 3.38392
381 | 1.42781 | 3.39369
382 | 1.43066 | 3.40358
383 | 1.43359 | 3.4136
384 | 1.43661 | 3.42373
385 | 1.43973 | 3.43398
386 | 1.44295 | 3.44434
387 | 1.44627 | 3.4548
388 | 1.4497 | 3.46537
389 | 1.45323 | 3.47604
390 | 1.45688 | 3.48681
391 | 1.46064 | 3.49766
392 | 1.46451 | 3.5086
393 | 1.4685 | 3.51963
394 | 1.47262 | 3.53074
395 | 1.47685 | 3.54192
396 | 1.48121 | 3.55317
397 | 1.4857 | 3.56449
398 | 1.49031 | 3.57587
399 | 1.49505 | 3.58732
400 | 1.49992 | 3.59882
401 | 1.50493 | 3.61037
402 | 1.51007 | 3.62198
403 | 1.51534 | 3.63363
404 | 1.52075 | 3.64532
405 | 1.52629 | 3.65705
406 | 1.53198 | 3.66882
407 | 1.5378 | 3.68061
408 | 1.54376 | 3.69244
409 | 1.54986 | 3.70429
410 | 1.5561 | 3.71616
411 | 1.56249 | 3.72805
412 | 1.56901 | 3.73995
413 | 1.57568 | 3.75187
414 | 1.58249 | 3.76379
415 | 1.58944 | 3.77572
416 | 1.59654 | 3.78765
417 | 1.60379 | 3.79958
418 | 1.61117 | 3.8115
419 | 1.61871 | 3.82341
420 | 1.62638 | 3.83531
421 | 1.63421 | 3.8472
422 | 1.64218 | 3.85907
423 | 1.65029 | 3.87091
424 | 1.65855 | 3.88274
425 | 1.66696 | 3.89453
426 | 1.67551 | 3.90629
427 | 1.6842 | 3.91802
428 | 1.69304 | 3.92971
429 | 1.70203 | 3.94136
430 | 1.71116 | 3.95296
431 | 1.72044 | 3.96452
432 | 1.72986 | 3.97602
433 | 1.73942 | 3.98747
434 | 1.74913 | 3.99886
435 | 1.75898 | 4.0102
436 | 1.76897 | 4.02146
437 | 1.7791 | 4.03266
438 | 1.78938 | 4.04379
439 | 1.79979 | 4.05484
440 | 1.81034 | 4.06582
441 | 1.82103 | 4.07671
442 | 1.83186 | 4.08752
443 | 1.84283 | 4.09824
444 | 1.85393 | 4.10886
445 | 1.86516 | 4.11939
446 | 1.87652 | 4.12983
447 | 1.88802 | 4.14016
448 | 1.89964 | 4.15038
449 | 1.9114 | 4.1605
450 | 1.92327 | 4.1705
451 | 1.93527 | 4.18039
452 | 1.9474 | 4.19015
453 | 1.95964 | 4.19979
454 | 1.972 | 4.20931
455 | 1.98448 | 4.2187
456 | 1.99707 | 4.22795
457 | 2.00977 | 4.23706
458 | 2.02258 | 4.24604
459 | 2.03549 | 4.25487
460 | 2.04851 | 4.26356
461 | 2.06162 | 4.27209
462 | 2.07483 | 4.28048
463 | 2.08813 | 4.28871
464 | 2.10153 | 4.29677
465 | 2.11501 | 4.30468
466 | 2.12857 | 4.31242
467 | 2.14221 | 4.32
468 | 2.15592 | 4.3274
469 | 2.16971 | 4.33463
470 | 2.18356 | 4.34169
471 | 2.19747 | 4.34857
472 | 2.21145 | 4.35527
473 | 2.22547 | 4.36179
474 | 2.23955 | 4.36813
475 | 2.25367 | 4.37428
476 | 2.26783 | 4.38024
477 | 2.28203 | 4.38602
478 | 2.29625 | 4.3916
479 | 2.31051 | 4.397
480 | 2.32478 | 4.4022
481 | 2.33906 | 4.40721
482 | 2.35336 | 4.41202
483 | 2.36766 | 4.41664
484 | 2.38197 | 4.42107
485 | 2.39626 | 4.4253
486 | 2.41055 | 4.42934
487 | 2.42482 | 4.43319
488 | 2.43906 | 4.43684
489 | 2.45328 | 4.4403
490 | 2.46747 | 4.44356
491 | 2.48162 | 4.44664
492 | 2.49573 | 4.44952
493 | 2.50979 | 4.45222
494 | 2.52379 | 4.45473
495 | 2.53774 | 4.45706
496 | 2.55162 | 4.45921
497 | 2.56544 | 4.46117
498 | 2.57918 | 4.46296
499 | 2.59284 | 4.46457
500 | 2.60642 | 4.46601
501 | 2.61992 | 4.46728
502 | 2.63332 | 4.46839
503 | 2.64663 | 4.46933
504 | 2.65983 | 4.47012
505 | 2.67293 | 4.47075
506 | 2.68593 | 4.47123
507 | 2.69881 | 4.47156
508 | 2.71158 | 4.47175
509 | 2.72423 | 4.4718
510 | 2.73676 | 4.47172
511 | 2.74916 | 4.47151
512 | 2.76144 | 4.47117
513 | 2.77358 | 4.47071
514 | 2.7856 | 4.47014
515 | 2.79748 | 4.46945
516 | 2.80923 | 4.46866
517 | 2.82083 | 4.46777
518 | 2.8323 | 4.46678
519 | 2.84363 | 4.46569
520 | 2.85482 | 4.46453
521 | 2.86586 | 4.46328
522 | 2.87677 | 4.46195
523 | 2.88752 | 4.46055
524 | 2.89814 | 4.45908
525 | 2.90861 | 4.45756
526 | 2.91894 | 4.45597
527 | 2.92912 | 4.45433
528 | 2.93917 | 4.45264
529 | 2.94907 | 4.45091
530 | 2.95882 | 4.44914
531 | 2.96844 | 4.44734
532 | 2.97792 | 4.4455
533 | 2.98726 | 4.44364
534 | 2.99647 | 4.44175
535 | 3.00554 | 4.43985
536 | 3.01448 | 4.43793
537 | 3.02329 | 4.436
538 | 3.03196 | 4.43407
539 | 3.04051 | 4.43213
540 | 3.04894 | 4.43019
541 | 3.05724 | 4.42825
542 | 3.06542 | 4.42632
543 | 3.07349 | 4.42439
544 | 3.08144 | 4.42248
545 | 3.08927 | 4.42058
546 | 3.097 | 4.4187
547 | 3.10462 | 4.41684
548 | 3.11213 | 4.415
549 | 3.11954 | 4.41318
550 | 3.12686 | 4.41138
551 | 3.13407 | 4.40962
552 | 3.14119 | 4.40788
553 | 3.14822 | 4.40617
554 | 3.15516 | 4.40449
555 | 3.16202 | 4.40285
556 | 3.16879 | 4.40124
557 | 3.17549 | 4.39966
558 | 3.1821 | 4.39812
559 | 3.18864 | 4.39662
560 | 3.19511 | 4.39515
561 | 3.20151 | 4.39372
562 | 3.20784 | 4.39233
563 | 3.21411 | 4.39098
564 | 3.22032 | 4.38966
565 | 3.22647 | 4.38839
566 | 3.23256 | 4.38715
567 | 3.23859 | 4.38595
568 | 3.24458 | 4.38479
569 | 3.25051 | 4.38367
570 | 3.2564 | 4.38259
571 | 3.26224 | 4.38155
572 | 3.26803 | 4.38054
573 | 3.27379 | 4.37957
574 | 3.2795 | 4.37864
575 | 3.28518 | 4.37774
576 | 3.29082 | 4.37688
577 | 3.29643 | 4.37605
578 | 3.302 | 4.37526
579 | 3.30754 | 4.3745
580 | 3.31305 | 4.37378
581 | 3.31854 | 4.37308
582 | 3.324 | 4.37242
583 | 3.32943 | 4.37179
584 | 3.33484 | 4.37118
585 | 3.34022 | 4.37061
586 | 3.34559 | 4.37006
587 | 3.35093 | 4.36954
588 | 3.35625 | 4.36905
589 | 3.36156 | 4.36858
590 | 3.36684 | 4.36813
591 | 3.37211 | 4.36771
592 | 3.37736 | 4.36731
593 | 3.3826 | 4.36693
594 | 3.38782 | 4.36657
595 | 3.39303 | 4.36623
596 | 3.39823 | 4.36591
597 | 3.40341 | 4.3656
598 | 3.40858 | 4.36532
599 | 3.41373 | 4.36504
600 | 3.41888 | 4.36479
601 | 3.42401 | 4.36454
602 | 3.42913 | 4.36431
603 | 3.43425 | 4.3641
604 | 3.43935 | 4.36389
605 | 3.44444 | 4.36369
606 | 3.44952 | 4.36351
607 | 3.45459 | 4.36333
608 | 3.45965 | 4.36316
609 | 3.46469 | 4.363
610 | 3.46973 | 4.36285
611 | 3.47476 | 4.36271
612 | 3.47978 | 4.36256
613 | 3.48479 | 4.36243
614 | 3.48979 | 4.3623
615 | 3.49478 | 4.36217
616 | 3.49976 | 4.36205
617 | 3.50473 | 4.36193
618 | 3.50969 | 4.36181
619 | 3.51464 | 4.3617
620 | 3.51958 | 4.36158
621 | 3.5245 | 4.36147
622 | 3.52942 | 4.36136
623 | 3.53432 | 4.36125
624 | 3.53922 | 4.36114
625 | 3.5441 | 4.36103
626 | 3.54897 | 4.36091
627 | 3.55383 | 4.3608
628 | 3.55867 | 4.36069
629 | 3.56351 | 4.36057
630 | 3.56833 | 4.36046
631 | 3.57314 | 4.36034
632 | 3.57793 | 4.36022
633 | 3.58271 | 4.3601
634 | 3.58748 | 4.35997
635 | 3.59224 | 4.35985
636 | 3.59698 | 4.35972
637 | 3.60171 | 4.35959
638 | 3.60642 | 4.35945
639 | 3.61112 | 4.35932
640 | 3.6158 | 4.35918
641 | 3.62047 | 4.35903
642 | 3.62513 | 4.35889
643 | 3.62977 | 4.35874
644 | 3.63439 | 4.35859
645 | 3.639 | 4.35844
646 | 3.64359 | 4.35828
647 | 3.64817 | 4.35812
648 | 3.65273 | 4.35796
649 | 3.65728 | 4.35779
650 | 3.66181 | 4.35763
651 | 3.66632 | 4.35746
652 | 3.67082 | 4.35729
653 | 3.6753 | 4.35711
654 | 3.67976 | 4.35693
655 | 3.68421 | 4.35676
656 | 3.68864 | 4.35658
657 | 3.69305 | 4.35639
658 | 3.69745 | 4.35621
659 | 3.70182 | 4.35602
660 | 3.70619 | 4.35584
661 | 3.71053 | 4.35565
662 | 3.71486 | 4.35546
663 | 3.71917 | 4.35527
664 | 3.72347 | 4.35507
665 | 3.72774 | 4.35488
666 | 3.732 | 4.35469
667 | 3.73625 | 4.35449
668 | 3.74047 | 4.35429
669 | 3.74468 | 4.3541
670 | 3.74888 | 4.3539
671 | 3.75305 | 4.35371
672 | 3.75721 | 4.35351
673 | 3.76135 | 4.35331
674 | 3.76548 | 4.35312
675 | 3.76958 | 4.35292
676 | 3.77368 | 4.35273
677 | 3.77775 | 4.35253
678 | 3.78181 | 4.35234
679 | 3.78585 | 4.35215
680 | 3.78988 | 4.35196
681 | 3.79389 | 4.35177
682 | 3.79788 | 4.35158
683 | 3.80186 | 4.35139
684 | 3.80582 | 4.3512
685 | 3.80977 | 4.35102
686 | 3.8137 | 4.35083
687 | 3.81761 | 4.35065
688 | 3.82151 | 4.35047
689 | 3.8254 | 4.35029
690 | 3.82927 | 4.35012
691 | 3.83312 | 4.34994
692 | 3.83696 | 4.34977
693 | 3.84078 | 4.3496
694 | 3.84459 | 4.34943
695 | 3.84839 | 4.34927
696 | 3.85217 | 4.3491
697 | 3.85594 | 4.34894
698 | 3.85969 | 4.34878
699 | 3.86343 | 4.34863
700 | 3.86715 | 4.34847
701 | 3.87086 | 4.34832
702 | 3.87456 | 4.34817
703 | 3.87825 | 4.34803
704 | 3.88192 | 4.34788
705 | 3.88557 | 4.34774
706 | 3.88922 | 4.3476
707 | 3.89285 | 4.34746
708 | 3.89647 | 4.34733
709 | 3.90008 | 4.3472
710 | 3.90367 | 4.34707
711 | 3.90726 | 4.34694
712 | 3.91083 | 4.34682
713 | 3.91439 | 4.3467
714 | 3.91793 | 4.34658
715 | 3.92147 | 4.34646
716 | 3.92499 | 4.34635
717 | 3.9285 | 4.34624
718 | 3.932 | 4.34613
719 | 3.93549 | 4.34602
720 | 3.93897 | 4.34592
721 | 3.94244 | 4.34582
722 | 3.9459 | 4.34572
723 | 3.94934 | 4.34562
724 | 3.95278 | 4.34552
725 | 3.9562 | 4.34543
726 | 3.95962 | 4.34534
727 | 3.96302 | 4.34525
728 | 3.96642 | 4.34516
729 | 3.9698 | 4.34508
730 | 3.97318 | 4.34499
731 | 3.97654 | 4.34491
732 | 3.9799 | 4.34483
733 | 3.98324 | 4.34475
734 | 3.98658 | 4.34467
735 | 3.9899 | 4.3446
736 | 3.99322 | 4.34452
737 | 3.99653 | 4.34445
738 | 3.99982 | 4.34438
739 | 4.00311 | 4.34431
740 | 4.00639 | 4.34424
741 | 4.00966 | 4.34417
742 | 4.01292 | 4.3441
743 | 4.01618 | 4.34403
744 | 4.01942 | 4.34396
745 | 4.02265 | 4.3439
746 | 4.02588 | 4.34383
747 | 4.0291 | 4.34377
748 | 4.03231 | 4.3437
749 | 4.03551 | 4.34364
750 | 4.0387 | 4.34358
751 | 4.04188 | 4.34351
752 | 4.04506 | 4.34345
753 | 4.04822 | 4.34339
754 | 4.05138 | 4.34332
755 | 4.05453 | 4.34326
756 | 4.05767 | 4.3432
757 | 4.06081 | 4.34313
758 | 4.06393 | 4.34307
759 | 4.06705 | 4.343
760 | 4.07015 | 4.34294
761 | 4.07325 | 4.34287
762 | 4.07635 | 4.3428
763 | 4.07943 | 4.34274
764 | 4.0825 | 4.34267
765 | 4.08557 | 4.3426
766 | 4.08863 | 4.34253
767 | 4.09168 | 4.34246
768 | 4.09472 | 4.34239
769 | 4.09776 | 4.34231
770 | 4.10078 | 4.34224
771 | 4.1038 | 4.34216
772 | 4.10681 | 4.34208
773 | 4.10981 | 4.342
774 | 4.11281 | 4.34192
775 | 4.11579 | 4.34184
776 | 4.11877 | 4.34176
777 | 4.12174 | 4.34167
778 | 4.1247 | 4.34158
779 | 4.12765 | 4.34149
780 | 4.13059 | 4.3414
781 | 4.13353 | 4.34131
782 | 4.13646 | 4.34121
783 | 4.13938 | 4.34111
784 | 4.14229 | 4.34101
785 | 4.14519 | 4.34091
786 | 4.14808 | 4.34081
787 | 4.15097 | 4.3407
788 | 4.15384 | 4.34059
789 | 4.15671 | 4.34048
790 | 4.15957 | 4.34036
791 | 4.16242 | 4.34025
792 | 4.16526 | 4.34013
793 | 4.1681 | 4.34001
794 | 4.17092 | 4.33988
795 | 4.17374 | 4.33975
796 | 4.17654 | 4.33962
797 | 4.17934 | 4.33949
798 | 4.18213 | 4.33935
799 | 4.18491 | 4.33921
800 | 4.18768 | 4.33907
801 | 4.19044 | 4.33893
802 | 4.1932 | 4.33878
803 | 4.19594 | 4.33863
804 | 4.19867 | 4.33848
805 | 4.2014 | 4.33832
806 | 4.20412 | 4.33816
807 | 4.20682 | 4.338
808 | 4.20952 | 4.33783
809 | 4.21221 | 4.33766
810 | 4.21489 | 4.33749
811 | 4.21756 | 4.33731
812 | 4.22022 | 4.33713
813 | 4.22286 | 4.33695
814 | 4.2255 | 4.33677
815 | 4.22814 | 4.33658
816 | 4.23076 | 4.33639
817 | 4.23337 | 4.33619
818 | 4.23597 | 4.33599
819 | 4.23856 | 4.33579
820 | 4.24114 | 4.33559
821 | 4.24371 | 4.33538
822 | 4.24627 | 4.33517
823 | 4.24882 | 4.33495
824 | 4.25136 | 4.33473
825 | 4.25389 | 4.33451
826 | 4.25641 | 4.33429
827 | 4.25892 | 4.33406
828 | 4.26142 | 4.33383
829 | 4.26391 | 4.33359
830 | 4.26638 | 4.33336
831 | 4.26885 | 4.33311
832 | 4.27131 | 4.33287
833 | 4.27375 | 4.33262
834 | 4.27619 | 4.33237
835 | 4.27861 | 4.33212
836 | 4.28103 | 4.33186
837 | 4.28343 | 4.3316
838 | 4.28582 | 4.33133
839 | 4.2882 | 4.33107
840 | 4.29057 | 4.3308
841 | 4.29293 | 4.33052
842 | 4.29527 | 4.33025
843 | 4.29761 | 4.32997
844 | 4.29993 | 4.32969
845 | 4.30225 | 4.3294
846 | 4.30455 | 4.32911
847 | 4.30684 | 4.32882
848 | 4.30912 | 4.32852
849 | 4.31139 | 4.32823
850 | 4.31364 | 4.32793
851 | 4.31589 | 4.32762
852 | 4.31812 | 4.32732
853 | 4.32034 | 4.32701
854 | 4.32255 | 4.3267
855 | 4.32474 | 4.32638
856 | 4.32693 | 4.32606
857 | 4.3291 | 4.32574
858 | 4.33126 | 4.32542
859 | 4.33341 | 4.3251
860 | 4.33555 | 4.32477
861 | 4.33767 | 4.32444
862 | 4.33979 | 4.3241
863 | 4.34189 | 4.32377
864 | 4.34398 | 4.32343
865 | 4.34605 | 4.32309
866 | 4.34812 | 4.32275
867 | 4.35017 | 4.3224
868 | 4.35221 | 4.32206
869 | 4.35423 | 4.32171
870 | 4.35625 | 4.32136
871 | 4.35825 | 4.321
872 | 4.36024 | 4.32065
873 | 4.36221 | 4.32029
874 | 4.36418 | 4.31993
875 | 4.36613 | 4.31957
876 | 4.36807 | 4.31921
877 | 4.36999 | 4.31884
878 | 4.3719 | 4.31847
879 | 4.3738 | 4.3181
880 | 4.37569 | 4.31773
881 | 4.37757 | 4.31736
882 | 4.37943 | 4.31699
883 | 4.38127 | 4.31661
884 | 4.38311 | 4.31624
885 | 4.38493 | 4.31586
886 | 4.38674 | 4.31548
887 | 4.38854 | 4.3151
888 | 4.39032 | 4.31472
889 | 4.39209 | 4.31433
890 | 4.39385 | 4.31395
891 | 4.39559 | 4.31356
892 | 4.39732 | 4.31318
893 | 4.39904 | 4.31279
894 | 4.40074 | 4.3124
895 | 4.40243 | 4.31201
896 | 4.40411 | 4.31162
897 | 4.40578 | 4.31123
898 | 4.40743 | 4.31084
899 | 4.40906 | 4.31045
900 | 4.41069 | 4.31006
901 | 4.4123 | 4.30966
902 | 4.41389 | 4.30927
903 | 4.41548 | 4.30887
904 | 4.41705 | 4.30848
905 | 4.41861 | 4.30809
906 | 4.42015 | 4.30769
907 | 4.42168 | 4.3073
908 | 4.42319 | 4.3069
909 | 4.4247 | 4.30651
910 | 4.42618 | 4.30611
911 | 4.42766 | 4.30572
912 | 4.42912 | 4.30532
913 | 4.43057 | 4.30493
914 | 4.432 | 4.30453
915 | 4.43343 | 4.30414
916 | 4.43483 | 4.30374
917 | 4.43623 | 4.30335
918 | 4.43761 | 4.30296
919 | 4.43897 | 4.30257
920 | 4.44032 | 4.30218
921 | 4.44166 | 4.30179
922 | 4.44299 | 4.3014
923 | 4.4443 | 4.30101
924 | 4.4456 | 4.30062
925 | 4.44688 | 4.30023
926 | 4.44815 | 4.29985
927 | 4.44941 | 4.29946
928 | 4.45065 | 4.29908
929 | 4.45188 | 4.29869
930 | 4.45309 | 4.29831
931 | 4.45429 | 4.29793
932 | 4.45548 | 4.29755
933 | 4.45665 | 4.29718
934 | 4.45781 | 4.2968
935 | 4.45896 | 4.29643
936 | 4.46009 | 4.29606
937 | 4.46121 | 4.29569
938 | 4.46232 | 4.29532
939 | 4.46341 | 4.29495
940 | 4.46449 | 4.29459
941 | 4.46555 | 4.29422
942 | 4.4666 | 4.29386
943 | 4.46763 | 4.2935
944 | 4.46866 | 4.29315
945 | 4.46967 | 4.29279
946 | 4.47066 | 4.29244
947 | 4.47164 | 4.29209
948 | 4.47261 | 4.29174
949 | 4.47356 | 4.2914
950 | 4.4745 | 4.29106
951 | 4.47543 | 4.29072
952 | 4.47634 | 4.29038
953 | 4.47724 | 4.29005
954 | 4.47813 | 4.28972
955 | 4.479 | 4.28939
956 | 4.47986 | 4.28906
957 | 4.4807 | 4.28874
958 | 4.48153 | 4.28842
959 | 4.48235 | 4.2881
960 | 4.48315 | 4.28779
961 | 4.48394 | 4.28748
962 | 4.48472 | 4.28717
963 | 4.48548 | 4.28687
964 | 4.48623 | 4.28657
965 | 4.48696 | 4.28628
966 | 4.48769 | 4.28598
967 | 4.48839 | 4.28569
968 | 4.48909 | 4.28541
969 | 4.48977 | 4.28513
970 | 4.49044 | 4.28485
971 | 4.49109 | 4.28458
972 | 4.49173 | 4.28431
973 | 4.49236 | 4.28404
974 | 4.49298 | 4.28378
975 | 4.49358 | 4.28352
976 | 4.49417 | 4.28327
977 | 4.49474 | 4.28302
978 | 4.4953 | 4.28277
979 | 4.49585 | 4.28253
980 | 4.49638 | 4.28229
981 | 4.4969 | 4.28206
982 | 4.49741 | 4.28184
983 | 4.49791 | 4.28161
984 | 4.49839 | 4.28139
985 | 4.49886 | 4.28118
986 | 4.49931 | 4.28097
987 | 4.49975 | 4.28077
988 | 4.50018 | 4.28057
989 | 4.5006 | 4.28038
990 | 4.501 | 4.28019
991 | 4.50139 | 4.28
992 | 4.50177 | 4.27982
993 | 4.50213 | 4.27965
994 | 4.50248 | 4.27948
995 | 4.50282 | 4.27932
996 | 4.50314 | 4.27916
997 | 4.50346 | 4.27901
998 | 4.50376 | 4.27886
999 | 4.50404 | 4.27872
1000 | 4.50432 | 4.27858
1001 | 4.50458 | 4.27845
1002 | 4.50482 | 4.27833
1003 | 4.50506 | 4.27821
1004 | 4.50528 | 4.27809
1005 | 4.50549 | 4.27799
1006 | 4.50569 | 4.27788
1007 | 4.50588 | 4.27779
1008 | 4.50605 | 4.2777
1009 | 4.50621 | 4.27761
1010 | 4.50635 | 4.27754
1011 | 4.50649 | 4.27747
1012 | 4.50661 | 4.2774
1013 | 4.50672 | 4.27734
1014 | 4.50682 | 4.27729
1015 | 4.5069 | 4.27724
1016 | 4.50698 | 4.2772
1017 | 4.50704 | 4.27717
1018 | 4.50709 | 4.27714
1019 | 4.50712 | 4.27712
1020 | 4.50715 | 4.2771
1021 | 4.50716 | 4.2771
1022 | 4.50716 | 4.2771
1023 | 4.50714 | 4.2771
1024 | 4.50712 | 4.27711
1025 | 4.50708 | 4.27713
1026 | 4.50704 | 4.27716
1027 | 4.50697 | 4.27719
1028 | 4.5069 | 4.27723
1029 | 4.50682 | 4.27728
1030 | 4.50672 | 4.27734
1031 | 4.50661 | 4.2774
1032 | 4.50649 | 4.27747
1033 | 4.50636 | 4.27754
1034 | 4.50622 | 4.27763
1035 | 4.50606 | 4.27772
1036 | 4.5059 | 4.27781
1037 | 4.50572 | 4.27792
1038 | 4.50553 | 4.27803
1039 | 4.50533 | 4.27815
1040 | 4.50512 | 4.27828
1041 | 4.50489 | 4.27842
1042 | 4.50466 | 4.27856
1043 | 4.50441 | 4.27871
1044 | 4.50415 | 4.27887
1045 | 4.50388 | 4.27903
1046 | 4.5036 | 4.27921
1047 | 4.50331 | 4.27939
1048 | 4.50301 | 4.27958
1049 | 4.50269 | 4.27978
1050 | 4.50237 | 4.27998